## HTL_layer
Material | VOC (V) | JSC (mA/cm2) | FF (%) | PCE (%)
Spiro-OMeTAD | 0.9158 | 32.704665 | 65.03 | 19.48
NiO | 0.9762 | 32.729522 | 76.53 | 24.45
GO | 0.9773 | 32.708716 | 69.07 | 22.08
Cu2O | 0.977 | 32.7298 | 76.52 | 24.47
PEDOT: PSS | 0.9872 | 32.71726 | 74.4 | 24.03

## ETL_layer
Material | VOC (V) | JSC (mA/cm2) | FF (%) | PCE (%)
TiO2 | 0.977 | 32.7298 | 76.52 | 24.47
ZnO | 0.9763 | 32.729729 | 76.51 | 24.45
SnO2 | 0.9773 | 32.727865 | 76.52 | 24.48
PCBM | 0.9769 | 32.701144 | 76.52 | 24.45
IGZO | 0.9767 | 32.725191 | 76.52 | 24.46

## Temperature_effect
Temperature (K) | VOC (V) | JSC (mA/cm2) | FF (%) | PCE (%)
300 | 0.977023 | 32.72979999 | 76.5213 | 24.4698
320 | 0.9421 | 32.73099777 | 76.9415 | 23.7256
340 | 0.906822 | 32.73136803 | 76.7488 | 22.7802
360 | 0.871098 | 32.73171904 | 75.9977 | 21.6689
380 | 0.835021 | 32.73344789 | 74.8443 | 20.4573
400 | 0.798615 | 32.73402702 | 73.4335 | 19.1969
420 | 0.761906 | 32.73500598 | 71.8455 | 17.919

## Series_resistance
Resistance (Ω-cm2) | VOC (V) | JSC (mA/cm2) | FF (%) | PCE (%)
1 | 0.977023 | 32.72979999 | 76.5213 | 24.4698
2 | 0.977038 | 32.72933468 | 73.4688 | 23.4937
3 | 0.977048 | 32.72882996 | 70.4376 | 22.5243
4 | 0.977056 | 32.72828098 | 67.4279 | 21.5617
5 | 0.977061 | 32.72768228 | 64.4405 | 20.6061

## Shunt_resistance
Resistance (Ω-cm2) | VOC (V) | JSC (mA/cm2) | FF (%) | PCE (%)
10 | 0.327237 | 29.75440044 | 25.001 | 2.4343
100 | 0.93885 | 32.40574694 | 60.7014 | 18.4679
1000 | 0.972255 | 32.69710333 | 75.0596 | 23.8614
10000 | 0.976532 | 32.72652738 | 76.3768 | 24.4089
100000 | 0.976974 | 32.7294727 | 76.5069 | 24.4637
1000000 | 0.977018 | 32.72976726 | 76.5198 | 24.4692
10000000 | 0.977023 | 32.72979672 | 76.5211 | 24.4697